## PV panel, single Si, CN
type | description | location | unit | value
product | photovoltaic panel, single-Si, at plant | CN | m2 | 1
component | photovoltaic cell, single-Si, at plant | CN | m2 | 0.935415
resources | aluminium alloy, AlMg3, at plant | RER | kg | 2.125
resources | copper, at regional storage | RER | kg | 0.1025
resources | wire drawing, copper | RER | kg | 0.1025
resources | diode, unspecified, at plant | GLO | kg | 0.0028125
resources | silicone product, at plant | RER | kg | 0.121875
resources | tin, at regional storage | RER | kg | 0.012875
resources | lead, at regional storage | RER | kg | 0.000725
resources | solar glass, low-iron, at regional storage | RER | kg | 8.8125
resources | tempering, flat glass | RER | kg | 8.8125
resources | glass fibre reinforced plastic, polyamide, injection moulding, at plant | RER | kg | 0.295
resources | polyethylene terephthalate, granulate, amorphous, at plant | RER | kg | 0.345625
resources | polyethylene, HDPE, granulate, at plant | RER | kg | 0.02375
resources | ethylvinylacetate, foil, at plant | RER | kg | 0.875
resources | polyvinylfluoride film, at plant | US | kg | 0.111875
resources | tap water, water balance according to MoeK 2013, at user | CN | kg | 5.03125
resources | hydrogen fluoride, at plant | GLO | kg | 0.062375
resources | 1-propanol, at plant | RER | kg | 0.015875
resources | isopropanol, at plant | RER | kg | 0.000146875
resources | potassium hydroxide, at regional storage | RER | kg | 0.0514375
resources | soap, at plant | RER | kg | 0.0115625
resources | corrugated board, mixed fibre, single wall, at plant | RER | kg | 0.7625
resources | EUR-flat pallet | RER | unit | 0.05
resources | electricity, medium voltage, at grid | CN | kWh | 13.97542
resources | diesel, burned in building machine, average | CH | MJ | 0.00875
resources | photovoltaic panel factory | GLO | unit | 4e-06
resources | transport, freight, lorry, fleet average | RER | tkm | 2.773927875
resources | transport, freight, rail | RER | tkm | 16.63781
emissions | Carbon dioxide, fossil | CN | kg | 0.0218125

## PV cell, single Si, CN
type | description | location | unit | value
product | photovoltaic cell, single-Si, at plant | CN | m2 | 1
component | single-Si wafer, photovoltaics, at plant | CN | m2 | 1.03
resources | metallization paste, front side, at plant | RER | kg | 0.003373016
resources | metallization paste, back side, at plant | RER | kg | 0.001111111
resources | metallization paste, back side, aluminium, at plant | RER | kg | 0.05541365
resources | ammonia, liquid, at regional storehouse | RER | kg | 0.02190171
resources | phosphoryl chloride, at plant | RER | kg | 0.01331361
resources | isopropanol, at plant | RER | kg | 0.1771039
resources | hydrochloric acid, 30% in H2O, at plant | RER | kg | 0.0006286982
resources | hydrogen fluoride, at plant | GLO | kg | 0.0006451348
resources | sodium hydroxide, 50% in H2O, production mix, at plant | RER | kg | 0.6040434
resources | lime, hydrated, packed, at plant | CH | kg | 0.01508054
resources | refrigerant R134a, at plant | RER | kg | 3.118836e-05
resources | nitrogen, liquid, at plant | RER | kg | 1.150559
resources | silane, at plant | RER | kg | 0.00290927
resources | tap water, water balance according to MoeK 2013, at user | CN | kg | 170.9402
resources | electricity, medium voltage, at grid | CN | kWh | 17.74657
resources | natural gas, burned in industrial furnace low-NOx >100kW | RER | MJ | 0.06081525
resources | photovoltaic cell factory | DE | unit | 3.998192e-07
resources | transport, freight, lorry, fleet average | RER | tkm | 0.2740796
resources | transport, freight, rail | RER | tkm | 1.520381
resources | treatment, PV cell production effluent, to wastewater treatment, class 3 | CH | m3 | 0.1538462
resources | disposal, waste, Si waferprod., inorg, 9.4% water, to residual material landfill | CH | kg | 2.329882
resources | disposal, solvents mixture, 16.5% water, to hazardous waste incineration | CH | kg | 0.1721729
emissions | Carbon dioxide, fossil | CN | kg | 0.166831

## single-Si wafer, CN
type | description | location | unit | value
product | single-Si wafer, photovoltaics, at plant | CN | m2 | 1
component | CZ single crystalline silicon, photovoltaics, at plant | CN | kg | 0.5952381
resources | flat glass, uncoated, at plant | RER | kg | 0.009985207
resources | sodium hydroxide, 50% in H2O, production mix, at plant | RER | kg | 0.01499836
resources | hydrochloric acid, 30% in H2O, at plant | RER | kg | 0.002699704
resources | acetic acid, 98% in H2O, at plant | RER | kg | 0.03899573
resources | dipropylene glycol monomethyl ether, at plant | RER | kg | 0.2999671
resources | alkylbenzene sulfonate, linear, petrochemical, at plant | RER | kg | 0.2399737
resources | acrylic binder, 34% in H2O, at plant | RER | kg | 0.002001151
resources | brass, at plant | CH | kg | 0.007437541
resources | chromium steel 18/8, at plant | RER | kg | 0.001510491
resources | wire drawing, steel | RER | kg | 0.008948032
resources | electricity, medium voltage, at grid | CN | kWh | 4.761905
resources | natural gas, burned in industrial furnace low-NOx >100kW | RER | MJ | 3.998192
resources | water, deionised, water balance according to MoeK 2013, at plant | CN | kg | 55.55556
resources | disposal, waste, silicon wafer production, 0% water, to underground deposit | DE | kg | 0.1101249
resources | treatment, sewage, to wastewater treatment, class 2 | CH | m3 | 0.05
resources | transport, freight, lorry, fleet average | RER | tkm | 0.235867
resources | transport, freight, rail | RER | tkm | 1.246504
resources | wafer factory | DE | unit | 3.998192e-06
emissions | Carbon dioxide, fossil | CN | kg | 0

## single crystalline Si, CN
type | description | location | unit | value
product | CZ single crystalline silicon, photovoltaics, at plant | CN | kg | 1
component | silicon, production mix, photovoltaics, at plant | CN | kg | 1
resources | argon, liquid, at plant | RER | kg | 1
resources | hydrogen fluoride, at plant | GLO | kg | 0.01
resources | nitric acid, 50% in H2O, at plant | RER | kg | 0.0668
resources | sodium hydroxide, 50% in H2O, production mix, at plant | RER | kg | 0.0415
resources | ceramic tiles, at regional storage | CH | kg | 0.167
resources | lime, hydrated, packed, at plant | CH | kg | 0.0222
resources | electricity, medium voltage, at grid | CN | kWh | 32
resources | natural gas, burned in industrial furnace low-NOx >100kW | RER | MJ | 68.2243
resources | water, deionised, water balance according to MoeK 2013, at plant | CN | kg | 4.01
resources | Water, cooling, unspecified natural origin, CN | CN | m3 | 5.09
resources | transport, freight, lorry, fleet average | RER | tkm | 1.13075
resources | transport, freight, rail | RER | tkm | 1.41
resources | silicone plant | RER | unit | 1e-11
resources | disposal, waste, Si waferprod., inorg, 9.4% water, to residual material landfill | CH | kg | 0.167
resources | treatment, sewage, to wastewater treatment, class 2 | CH | m3 | 4.839109

## silicon production mix, CN
type | description | location | unit | value
product | silicon, production mix, photovoltaics, at plant | CN | kg | 1
component | silicon, solar grade, modified Siemens process, at plant | CN | kg | 0.6099642
component | silicon, solar grade, modified Siemens process, at plant | APAC | kg | 0.1619109
component | silicon, solar grade, modified Siemens process, at plant | US | kg | 0.09277912
component | silicon, solar grade, modified Siemens process, at plant | RER | kg | 0.1353457
resources | transport, transoceanic freight ship | OCE | tkm | 5.373945
resources | transport, freight, rail | RER | tkm | 0.2
resources | transport, freight, lorry, fleet average | RER | tkm | 0.05

## solar grade Si, RER
type | description | location | unit | value
product | silicon, solar grade, modified Siemens process, at plant | RER | kg | 1
component | MG-silicon, at plant | NO | kg | 1.13 | 0 | 0 | 0
resources | hydrochloric acid, 30% in H2O, at plant | RER | kg | 1.601671
resources | hydrogen, liquid, at plant | RER | kg | 0.05013928
resources | sodium hydroxide, 50% in H2O, production mix, at plant | RER | kg | 0.3481894
resources | transport, freight, lorry, fleet average | RER | tkm | 2.868542
resources | transport, freight, rail | RER | tkm | 3.651253
resources | electricity, at cogen 1MWe lean burn, allocation exergy | RER | kWh | 17.03771
resources | electricity, hydropower, at run-of-river power plant | RER | kWh | 3.833484
resources | electricity, medium voltage, at grid | DE | kWh | 21.72307
resources | electricity, medium voltage, at grid | NO | kWh | 6.405737
resources | heat, at cogen 1MWe lean burn, allocation exergy | RER | MJ | 28.8
resources | silicone plant | RER | unit | 1e-11

## solar grade Si, CN
type | description | location | unit | value
product | silicon, solar grade, modified Siemens process, at plant | CN | kg | 1
component | MG-silicon, at plant | CN | kg | 1.13 | 1 | 0 | 0
resources | hydrochloric acid, 30% in H2O, at plant | RER | kg | 1.601671
resources | hydrogen, liquid, at plant | RER | kg | 0.05013928
resources | sodium hydroxide, 50% in H2O, production mix, at plant | RER | kg | 0.3481894
resources | transport, freight, lorry, fleet average | RER | tkm | 2.868542
resources | transport, freight, rail | RER | tkm | 3.651253
resources | electricity, medium voltage, at grid | CN | kWh | 49
resources | heat, at cogen 1MWe lean burn, allocation exergy | RER | MJ | 28.8
resources | silicone plant | RER | unit | 1e-11

## solar grade Si, US
type | description | location | unit | value
product | silicon, solar grade, modified Siemens process, at plant | US | kg | 1
component | MG-silicon, at plant | US | kg | 1.13 | 0 | 1 | 0
resources | hydrochloric acid, 30% in H2O, at plant | RER | kg | 1.601671
resources | hydrogen, liquid, at plant | RER | kg | 0.05013928
resources | sodium hydroxide, 50% in H2O, production mix, at plant | RER | kg | 0.3481894
resources | transport, freight, lorry, fleet average | RER | tkm | 2.868542
resources | transport, freight, rail | RER | tkm | 3.651253
resources | electricity, hydropower, at run-of-river power plant | RER | kWh | 13.79642
resources | electricity, medium voltage, at grid | US | kWh | 35.20358
resources | heat, at cogen 1MWe lean burn, allocation exergy | RER | MJ | 28.8
resources | silicone plant | RER | unit | 1e-11

## solar grade Si, APAC
type | description | location | unit | value
product | silicon, solar grade, modified Siemens process, at plant | APAC | kg | 1
component | MG-silicon, at plant | APAC | kg | 1.13 | 0 | 0 | 1
resources | hydrochloric acid, 30% in H2O, at plant | RER | kg | 1.601671
resources | hydrogen, liquid, at plant | RER | kg | 0.05013928
resources | sodium hydroxide, 50% in H2O, production mix, at plant | RER | kg | 0.3481894
resources | transport, freight, lorry, fleet average | RER | tkm | 2.868542
resources | transport, freight, rail | RER | tkm | 3.651253
resources | electricity, medium voltage, at grid | KR | kWh | 49
resources | heat, at cogen 1MWe lean burn, allocation exergy | RER | MJ | 28.8
resources | silicone plant | RER | unit | 1e-11

## MG-silicon, NO
type | description | location | unit | value
product | MG-silicon, at plant | NO | kg | 1
resources | electricity, medium voltage, at grid | NO | kWh | 11
resources | wood chips, production mix, wet, measured as dry mass, at forest road & at sawmill | RER | kg | 0.003253012
resources | hard coal coke, at plant | RER | MJ | 23.12
resources | graphite, at plant | RER | kg | 0.1
resources | charcoal, at plant | GLO | kg | 0.17
resources | petroleum coke, at refinery | RER | kg | 0.5
resources | silica sand, at plant | DE | kg | 2.7
resources | oxygen, liquid, at plant | RER | kg | 0.02
resources | disposal, slag from MG silicon production, 0% water, to inert material landfill | CH | kg | 0.025
resources | silicone plant | RER | unit | 1e-11
resources | transport, transoceanic freight ship | OCE | tkm | 2.55
resources | transport, freight, lorry, fleet average | RER | tkm | 0.155987
resources | transport, freight, rail | RER | tkm | 0.069
emissions | Carbon dioxide, fossil | NO | kg | 3.5808

## MG-silicon, CN
type | description | location | unit | value
product | MG-silicon, at plant | CN | kg | 1
resources | electricity, medium voltage, at grid | CN | kWh | 11
resources | wood chips, production mix, wet, measured as dry mass, at forest road & at sawmill | RER | kg | 0.003253012
resources | hard coal coke, at plant | RER | MJ | 23.12
resources | graphite, at plant | RER | kg | 0.1
resources | charcoal, at plant | GLO | kg | 0.17
resources | petroleum coke, at refinery | RER | kg | 0.5
resources | silica sand, at plant | DE | kg | 2.7
resources | oxygen, liquid, at plant | RER | kg | 0.02
resources | disposal, slag from MG silicon production, 0% water, to inert material landfill | CH | kg | 0.025
resources | silicone plant | RER | unit | 1e-11
resources | transport, transoceanic freight ship | OCE | tkm | 2.55
resources | transport, freight, lorry, fleet average | RER | tkm | 0.155987
resources | transport, freight, rail | RER | tkm | 0.069
emissions | Carbon dioxide, fossil | CN | kg | 3.5808

## MG-silicon, US
type | description | location | unit | value
product | MG-silicon, at plant | US | kg | 1
resources | electricity, medium voltage, at grid | US | kWh | 11
resources | wood chips, production mix, wet, measured as dry mass, at forest road & at sawmill | RER | kg | 0.003253012
resources | hard coal coke, at plant | RER | MJ | 23.12
resources | graphite, at plant | RER | kg | 0.1
resources | charcoal, at plant | GLO | kg | 0.17
resources | petroleum coke, at refinery | RER | kg | 0.5
resources | silica sand, at plant | DE | kg | 2.7
resources | oxygen, liquid, at plant | RER | kg | 0.02
resources | disposal, slag from MG silicon production, 0% water, to inert material landfill | CH | kg | 0.025
resources | silicone plant | RER | unit | 1e-11
resources | transport, transoceanic freight ship | OCE | tkm | 2.55
resources | transport, freight, lorry, fleet average | RER | tkm | 0.155987
resources | transport, freight, rail | RER | tkm | 0.069
emissions | Carbon dioxide, fossil | US | kg | 3.5808

## MG-silicon, APAC
type | description | location | unit | value
product | MG-silicon, at plant | APAC | kg | 1
resources | electricity, medium voltage, at grid | KR | kWh | 11
resources | wood chips, production mix, wet, measured as dry mass, at forest road & at sawmill | RER | kg | 0.003253012
resources | hard coal coke, at plant | RER | MJ | 23.12
resources | graphite, at plant | RER | kg | 0.1
resources | charcoal, at plant | GLO | kg | 0.17
resources | petroleum coke, at refinery | RER | kg | 0.5
resources | silica sand, at plant | DE | kg | 2.7
resources | oxygen, liquid, at plant | RER | kg | 0.02
resources | disposal, slag from MG silicon production, 0% water, to inert material landfill | CH | kg | 0.025
resources | silicone plant | RER | unit | 1e-11
resources | transport, transoceanic freight ship | OCE | tkm | 2.55
resources | transport, freight, lorry, fleet average | RER | tkm | 0.155987
resources | transport, freight, rail | RER | tkm | 0.069
emissions | Carbon dioxide, fossil | APAC | kg | 3.5808